## Audit Report
Paint Audit Report
Type : |  |  |  | EC001 |  |  |  | Phase: |  |  |  |  | PTO1
Body No.: |  |  |  | 898888 |  |  |  | Color: |  |  |  |  | WHITE
Pro. Date: |  |  |  | 2019/1/3 |  |  |  | Audit date: |  |  |  |  | 2019/1/3
Shift: |  |  |  | A |  |  |  | Auditor: |  |  |  |  | Hao.Sun
Owner |  | Target |  | Amount/Score |  | S-140 |  | A-80 |  | B1-60 |  | B-40 |  | C-20 |  | D-10
PS |  |  |  | 2/280 |  | 2/280
BS
SQE
Other
Total:
Defect type |  |  |  | Amount/Score |  | S-140 |  | A-80 |  | B1-60 |  | B-40 |  | C-20 |  | D-10
Appearance
Sealing
Other
Total:
Measurement Report
Gloss | [5 empty] | Orange Peel | [5 empty] | Color Mismatch
Film Thickness | [5 empty] | Hardness | [5 empty] | Adheresion
| VP | PTO1 | PTO2 |  | MPTO1 | MPTO2
S-140
A-80 | 60
B1-60 | 320 | 200 | 200 |  | 160 | 80
B-40 | 200 | 180 | 200 |  | 280 | 240
C-20 | 40 | 40
D-10 | 80
Total | 700 | 420 | 400 | 0 | 440 | 320 | 0 | 0 | 0 | 0 | 0 | 0 | 0 | 0 | 0 | 0 | 0 | 0 | 0 | 0
Target | 350 | 350 | 350 | 350 | 250 | 250 | 250 | 250 | 250 | 170 | 170 | 170 | 170 | 170 | 170 | 170 | 90 | 90 | 90 | 90

## Audit Card
Paint shop product audit defect position
Phase: | PTO2 | Model | EC002 | Model Year | 2019 | Date | 2019/1/2 |  | Time | 14:00
Shift | A | Body No. | 88888 | Colour | white | Auditor | HAO.SUN |  | Remark
No. | Loc. Code | Defect code |  | Location |  | Defect |  | Severity | Score | Resp. Dept.
1
2
3
4
5
6
7
8
9
10

## Appearance measure sheet
Appearance measure sheet
Phase: | PTO2 |  |  | Model |  | EC002 |  |  | Model Year |  | 2019 |  |  | Date |  | 2019/1/2 |  |  | Time |  | 14:00
Shift | A |  |  | Body No. |  | 88888 |  |  | Colour |  | white |  |  | Auditor |  | HAO.SUN |  |  | Remark |  | 0
Specification：Orange Peel (required to be visual accepted) 1.Long Wave Horizontal≤5, Vertical≤10 2.Short Wave Horizontal≤20, Vertical≤25
NO. | 1 | 2 | 3 | 4 | 5 | 6 | 7 | 8 | 9 | 10 | 11 | 12 | 13 | 14 | 15 | 16 | 17 | 18 | 19 | 20 | 21
LW Value | 5.3 | 4.7 | 4.3 | 3.9 | 3.6 | 4 | 5.2 | 4.8 | 3.1 | 5.2 | 5.3 | 2.9 | 5.3 | 5.5 | 5.6 | 4 | 3 | 3 | 3 | 3 | 4
BYTON target LW | 10 | 10 | 10 | 10 | 10 | 10 | 10 | 10 | 10 | 10 | 10 | 10 | 10 | 10 | 10 | 10 | 5 | 5 | 5 | 5 | 5
BYTON target | 6 | 6 | 6 | 6 | 6 | 6 | 6 | 6 | 6 | 6 | 6 | 6 | 6 | 6 | 6 | 6 | 6 | 6 | 6 | 6 | 6
| L. F. Fender up | L. F. Fender down | L. F. Door up | L. F. Door down | L. R. Door up | L. R. Door down | L. R. Fender up | L. R. Fender down | R. R. Fender down | R. R. Fender up | R. R. Door up | R. R. Door down | R. F. Door up | R. F. Door down | R. F. Fender up | R. F. Fender down | Hood right | Hood middle | Hood left | Roof left | Roof right
NO. | 1 | 2 | 3 | 4 | 5 | 6 | 7 | 8 | 9 | 10 | 11 | 12 | 13 | 14 | 15 | 16 | 17 | 18 | 19 | 20 | 21
SW Value | 23 | 24 | 22 | 22 | 22 | 22 | 22 | 22 | 22 | 22 | 22 | 22 | 22 | 22 | 22 | 22 | 19 | 19 | 19 | 17 | 16
BYTON target | 25 | 25 | 25 | 25 | 25 | 25 | 25 | 25 | 25 | 25 | 25 | 25 | 25 | 25 | 25 | 25 | 20 | 20 | 20 | 20 | 20
| L. F. Fender up | L. F. Fender down | L. F. Door up | L. F. Door down | L. R. Door up | L. R. Door down | L. R. Fender up | L. R. Fender down | R. R. Fender down | R. R. Fender up | R. R. Door up | R. R. Door down | R. F. Door up | R. F. Door down | R. F. Fender up | R. F. Fender down | Hood right | Hood middle | Hood left | Roof left | Roof right

## Measuring diagram(OP)
Appearance measure sheet
1
2
3
4
5
6
7
8
9
12
15
16
17
18
19
20
21
11
14
10
13

## Film Thickness
Film build measure sheet
Phase: | PTO2 | Model | EC002 | Model Year | 2019 | Date | 2019/1/2 |  | Time | 14:00
Shift | A | Body No. | 88888 | Colour | white | Auditor | HAO.SUN |  | Remark | 0
Specification： 1.Exterior Surfaces≥100μm; Rework body ≤300μm 2.Interior Surface:No sags, no thin paint
No. | Point | Value |  | Vertical |  |  |  | Horizontal
1 | L. F. Fender up |  |  | 1 | L. F. Fender up |  |  | 1 | Hood right front
2 | L. F. Fender middle |  |  | 2 | L. F. Fender middle |  |  | 2 | Hood right rear
3 | L. F. Fender down |  |  | 3 | L. F. Fender down |  |  | 3 | Hood middle
4 | L. F. Door up |  |  | 4 | L. F. Door up |  |  | 4 | Hood left front
5 | L. F. Door middle |  |  | 5 | L. F. Door middle |  |  | 5 | Hood left rear
6 | L. F. Door down |  |  | 6 | L. F. Door down |  |  | 6 | Roof left
7 | L. R. Door up |  |  | 7 | L. R. Door up |  |  | 7 | Roof right
8 | L. R. Door middle |  |  | 8 | L. R. Door middle |  |  | Average
9 | L. R. Door down |  |  | 9 | L. R. Door down
10 | L. R. Fender up |  |  | 10 | L. R. Fender up
11 | L. R. Fender down |  |  | 11 | L. R. Fender down
12 | R. R. Fender up |  |  | 12 | R. R. Fender up
13 | R. R. Fender down |  |  | 13 | R. R. Fender down
14 | R. R. Door up |  |  | 14 | R. R. Door up
15 | R. R. Door middle |  |  | 15 | R. R. Door middle
16 | R. R. Door down |  |  | 16 | R. R. Door down
17 | R. F. Door up |  |  | 17 | R. F. Door up
18 | R. F. Door middle |  |  | 18 | R. F. Door middle
19 | R. F. Door down |  |  | 19 | R. F. Door down
20 | R. F. Fender up |  |  | 20 | R. F. Fender up
21 | R. F. Fender middle |  |  | 21 | R. F. Fender middle
22 | R. F. Fender down |  |  | 22 | R. F. Fender down
23 | Hood right front |  |  | Average
24 | Hood right rear
25 | Hood middle
26 | Hood left front
27 | Hood left rear
28 | Roof left
29 | Roof right

## Measuring diagram(FM)
Film build measure sheet
1
2
3
4
5
6
7
8
9
12
16
17
18
19
20
21
22
11
15
10
14
13
26
23
25
27
24
28
29

## color mismatch measure sheet
Color mismatch measure sheet
Phase: |  | PTO2 |  | Model |  |  | EC002 |  |  | Model Year |  |  | 2019 |  | Date |  |  | 2019/1/2 |  | Time |  | 14:00
Shift |  | A |  | Body No. |  |  | 88888 |  |  | Colour |  |  | white |  | Auditor |  |  | HAO.SUN |  | Remark |  | 0
Specification： |  |  |  | SL15 | SL25 | SL45 | SL75 | SL110 | Sa15 | Sa25 | Sa45 | Sa75 | Sa110 | Sb15 | Sb25 | Sb45 | Sb75 | Sb110 | Statistics chart
Colour |  | Mascarpone |  | 94.46 | 86.7 | 78.26 | 76.13 | 74.34 | -1.17 | -0.55 | 0.15 | 0.34 | 0.23 | 1.16 | 3.17 | 6.25 | 7.21 | 7.04
Color Mismatch Specification: 1、Solid Coat△E≤1.0 2、Metallic Coat△E≤1.4 3、Pearlescent Coat△E≤1.7
NO. |  | Point |  | dL15° | dL25° | dL45° | dL75° | dL110° | da15° | da25° | da45° | da75° | da110° | db15° | db25° | db45° | db75° | db110° | DE15° | DE25° | DE45° | DE75° | DE110°
1 |  | L. F. Fender up
2 |  | L. F. Fender down
3 |  | L. F. Door
4 |  | L. R. Door
5 |  | L. R. Fender up
6 |  | L. R. Fender down
7 |  | R. R. Fender up
8 |  | R. R. Fender down
9 |  | R. R. Door
10 |  | R. F. Door
11 |  | R. F. Fender up
12 |  | R. F. Fender down
13 |  | Hood right
14 |  | Hood middle
15 |  | Hood left
16 |  | Charge flap
| Color |  |  | SL15 | SL25 | SL45 | SL75 | SL110 | Sa15 | Sa25 | Sa45 | Sa75 | Sa110 | Sb15 | Sb25 | Sb45 | Sb75 | Sb110
| Mascarpone |  |  | 94.46 | 86.7 | 78.26 | 76.13 | 74.34 | -1.17 | -0.55 | 0.15 | 0.34 | 0.23 | 1.16 | 3.17 | 6.25 | 7.21 | 7.04
| Enigmatic Black |  |  |  |  | 1.28 |  |  |  |  | 0.24 |  |  |  |  | 0.13
| Perfection Grey |  |  | 58.71 | 43.88 | 24.31 | 12.25 | 7.54 | -2.25 | -1.89 | -1.27 | -0.7 | -0.51 | 2.99 | 2.1 | 1.09 | -0.11 | -0.93
Frosted Mineral
Smoke Blue
Malachite Green
Honey Slate
Lucifer Red

## Measuring diagram(CM)
Color mismatch measure sheet
1
2
3
4
5
6
7
9
11
13
14
15
12
8
10
16

## Gloss measure sheet
Gloss measure sheet
Phase: | PTO2 |  |  | Model |  | EC002 |  |  | Model Year |  | 2019 |  |  | Date |  | 2019/1/2 |  |  | Time |  | 14:00
Shift | A |  |  | Body No. |  | 88888 |  |  | Colour |  | white |  |  | Auditor |  | HAO.SUN |  |  | Remark |  | 0
Specification：20° Value≥85。
NO. | 1 | 2 | 3 | 4 | 5 | 6 | 7 | 8 | 9 | 10 | 11 | 12 | 13 | 14 | 15 | 16 | 17 | 18 | 19 | 20 | 21
20° Value | 95.3 | 94.7 | 94.3 | 93.9 | 93.6 | 94 | 95.2 | 94.8 | 93.1 | 95.2 | 95.3 | 92.9 | 95.3 | 94.15 | 93.94 | 93.73 | 93.52 | 93.31 | 93.1 | 92.89 | 92.68
BYTON target | 85 | 85 | 85 | 85 | 85 | 85 | 85 | 85 | 85 | 85 | 85 | 85 | 85 | 85 | 85 | 85 | 85 | 85 | 85 | 85 | 85
BYTON target | 6 | 6 | 6 | 6 | 6 | 6 | 6 | 6 | 6 | 6 | 6 | 6 | 6 | 6 | 6 | 6 | 6 | 6 | 6 | 6 | 6
| L. F. Fender up | L. F. Fender down | L. F. Door up | L. F. Door down | L. R. Door up | L. R. Door down | L. R. Fender up | L. R. Fender down | R. R. Fender down | R. R. Fender up | R. R. Door up | R. R. Door down | R. F. Door up | R. F. Door down | R. F. Fender up | R. F. Fender down | Hood right | Hood middle | Hood left | Roof left | Roof right
BYTON target | 6 | 6 | 6 | 6 | 6 | 6 | 6 | 6 | 6 | 6 | 6 | 6 | 6 | 6 | 6 | 6 | 6 | 6 | 6 | 6 | 6

## Measuring diagram(G)
Gloss measure sheet
1
2
3
4
5
6
7
8
9
12
16
17
18
19
20
21
11
15
10
14
13

## Adhesion Diagram
Adhesion test sheet
Specification： Adhesive Force Exterior Surfaces： 0-1Grade 0-1 (ISO 2409)
1
2

## Hardness Diagram
Hardness test sheet
Specification： Hardness Exterior Surfaces Pencil hardness tester ≥HB
1